## H170
t | 0 | 7 | 13 | 19 | 25 | 32 | 38 | 45 | 52 | 60 | 68 | 76 | 84 | 94
moule [g] | 0 | -0.6 | -1.8 | -3 | -4.3 | -5.6 | -6.5 | -7.5 | -8.3 | -9 | -9.3 | -9.5 | -9.6 | -9.7
bécher [g] | 35.97 | 36.44 | 37.52 | 38.71 | 39.88 | 41.15 | 42.06 | 43.07 | 43.78 | 44.39 | 44.74 | 44.95 | 45.01 | 45.04
H [m] | 0.17 |  | Evaporation | -0.005595667 | [g.min-1] |  |  | Composition : |  | G 5/12 | 6260 | g
S [m2] | 0.006822157 | [8 empty] | Sable | 9389 | g
[10 empty] | Ciment | 4160 | g
Date : | 2001-12-04 |  | Référence : |  | B40 |  |  |  |  | Eau | 2806 | g
moule+bécher | 35.97 | 35.84 | 35.72 | 35.71 | 35.58 | 35.55 | 35.56 | 35.57 | 35.48 | 35.39 | 35.44 | 35.45 | 35.41 | 35.34
ressuage total [g] | 0 | 0.5091697 | 1.622744 | 2.846318 | 4.049892 | 5.359061 | 6.302635 | 7.351805 | 8.100975 | 8.75574 | 9.150505 | 9.405271 | 9.510036 | 9.595993
ressuage relatif | 0% | 0.0439% | 0.1399% | 0.2454% | 0.3492% | 0.4621% | 0.5434% | 0.6339% | 0.6985% | 0.755% | 0.789% | 0.811% | 0.82% | 0.8274%
temps | 0 | 3.5 | 10 | 16 | 22 | 28.5 | 35 | 41.5 | 48.5 | 56 | 64 | 72 | 80 | 89
vitesse | 0 | 1.06621 | 2.720484 | 2.989216 | 2.940355 | 2.741424 | 2.30517 | 2.196979 | 1.568774 | 1.199704 | 0.7233147 | 0.4667976 | 0.1919579 | 0.1259963
ressuage total [mm] | 0 | 0.0746347 | 0.2378637 | 0.4172167 | 0.593638 | 0.7855377 | 0.9238479 | 1.077636 | 1.187451 | 1.283427 | 1.341292 | 1.378636 | 1.393993 | 1.406592
| EVAPORATION |  |  |  |  | RESSUAGE |  |  |  | VITESSE DE RESSUAGE
Formules : |  | F6 = DROITEREG(C11:P11;C2:P2)
C11 = C4+C3
C12 = C4-$C$4-$F$6*C2
C13 = C12*0,000001/$C$7/$C$6
D14 = (D2+C2)/2
D15 = (D13-C13)/(D2-C2)*100000*$C$6
C16 = C12*0,001/$C$7

## H260
t | 1 | 8 | 13.5 | 19.5 | 25.5 | 32.5 | 38.5 | 45.5 | 52.5 | 60.5 | 68.5 | 76.5 | 84.5 | 94.5 | 104.5 | 113
moule [g] | 0 | 0 | 0 | 0 | 0 | 0 | 0 | 0 | 0 | 0 | 0 | 0 | 0 | 0 | 0 | 0
bécher [g] | 39.74 | 40.01 | 40.62 | 41.34 | 42.07 | 42.89 | 43.51 | 44.28 | 44.96 | 45.71 | 46.35 | 46.96 | 47.43 | 47.81 | 47.99 | 48.07
H [m] | 0.26 |  | Evaporation | -0.006319677 | [g.min-1] |  |  | Composition : |  | G 5/12 | 6260 | g |  | Air occlus : |  | 1%
S [m2] | 0.004208352 |  | Vitesse de ressuage |  | 0.005397% |  |  |  |  | Sable | 9389 | g
[10 empty] | Ciment | 4160 | g |  | Température : |  | 21 °C
Date : | 2001-12-04 |  | Référence : |  | B40 |  |  |  |  | Eau | 2806 | g |  | Hygrométrie : |  | 46%
moule+bécher | 39.74 | 40.01 | 40.62 | 41.34 | 42.07 | 42.89 | 43.51 | 44.28 | 44.96 | 45.71 | 46.35 | 46.96 | 47.43 | 47.81 | 47.99 | 48.07
ressuage total [g] | 0.006319677 | 0.3205574 | 0.9653156 | 1.723234 | 2.491152 | 3.355389 | 4.013308 | 4.827545 | 5.551783 | 6.35234 | 7.042898 | 7.703455 | 8.224013 | 8.667209 | 8.910406 | 9.044123
ressuage relatif | 0.0005776% | 0.0293% | 0.08822% | 0.1575% | 0.2277% | 0.3067% | 0.3668% | 0.4412% | 0.5074% | 0.5806% | 0.6437% | 0.704% | 0.7516% | 0.7921% | 0.8144% | 0.8266%
temps | 0 | 4.5 | 10.75 | 16.5 | 22.5 | 29 | 35.5 | 42 | 49 | 56.5 | 64.5 | 72.5 | 80.5 | 89.5 | 99.5 | 108.75
vitesse | 0 | 1.066715 | 2.785622 | 3.001642 | 3.041246 | 2.93375 | 2.605605 | 2.76402 | 2.458505 | 2.377883 | 2.051152 | 1.962043 | 1.546203 | 1.053136 | 0.5778908 | 0.3738148
ressuage total [mm] | 0.001501699 | 0.07617172 | 0.2293809 | 0.4094795 | 0.5919542 | 0.7973168 | 0.953653 | 1.147134 | 1.31923 | 1.50946 | 1.673553 | 1.830516 | 1.954212 | 2.059526 | 2.117315 | 2.149089

## H510
t | 2 | 8.5 | 14 | 20 | 26 | 33 | 39 | 46 | 53 | 61 | 69 | 77 | 85 | 95 | 105 | 114.5 | 125 | 151
moule [g] | 0 | 0 | 0 | 0 | 0 | 0 | 0 | 0 | 0 | 0 | 0 | 0 | 0 | 0 | 0 | 0 | 0 | 0
bécher [g] | 35.4 | 35.69 | 36.42 | 37.24 | 38.02 | 38.86 | 39.59 | 40.44 | 41.24 | 42.13 | 42.97 | 43.78 | 44.5 | 45.41 | 46.17 | 46.82 | 47.41 | 47.92
H [m] | 0.51 |  | Evaporation | -0.006319677 | [g.min-1] |  |  | Composition : |  | G 5/12 | 6260 | g |  | Air occlus : |  | 1%
S [m2] | 0.004656626 |  | Vitesse de ressuage |  | 0.00588% |  |  |  |  | Sable | 9389 | g
[10 empty] | Ciment | 4160 | g |  | Température : |  | 21 °C
Date : | 2001-12-04 |  | Référence : |  | B40 |  |  |  |  | Eau | 2806 | g |  | Hygrométrie : |  | 46%
moule+bécher | 35.4 | 35.69 | 36.42 | 37.24 | 38.02 | 38.86 | 39.59 | 40.44 | 41.24 | 42.13 | 42.97 | 43.78 | 44.5 | 45.41 | 46.17 | 46.82 | 47.41 | 47.92
ressuage total [g] | 0.01263935 | 0.3437173 | 1.108475 | 1.966394 | 2.784312 | 3.668549 | 4.436467 | 5.330705 | 6.174943 | 7.1155 | 8.006058 | 8.866615 | 9.637173 | 10.61037 | 11.43357 | 12.1436 | 12.79996 | 13.47427
ressuage relatif | 0.0005322% | 0.01447% | 0.04668% | 0.0828% | 0.1172% | 0.1545% | 0.1868% | 0.2245% | 0.26% | 0.2996% | 0.3371% | 0.3734% | 0.4058% | 0.4468% | 0.4814% | 0.5113% | 0.539% | 0.5674%
temps | 0 | 5.25 | 11.25 | 17 | 23 | 29.5 | 36 | 42.5 | 49.5 | 57 | 65 | 73 | 81 | 90 | 100 | 109.75 | 119.75 | 138
vitesse | 0 | 1.093819 | 2.986002 | 3.0706 | 2.927435 | 2.712687 | 2.748478 | 2.743365 | 2.589974 | 2.524783 | 2.390565 | 2.310035 | 2.068444 | 2.089918 | 1.767797 | 1.605041 | 1.342392 | 0.5569497
ressuage total [mm] | 0.002714273 | 0.07381251 | 0.2380426 | 0.4222786 | 0.5979247 | 0.7878128 | 0.9527215 | 1.144757 | 1.326055 | 1.528038 | 1.719283 | 1.904086 | 2.069561 | 2.278553 | 2.455333 | 2.607812 | 2.748763 | 2.89357