## 0%
t | 0 | 9 | 17 | 25 | 33 | 42 | 50 | 61 | 69 | 78 | 87 | 98 | 108
moule [g] | 1506.7 | 1506.2 | 1505.5 | 1504.8 | 1504.2 | 1503.6 | 1502.9 | 1502.2 | 1501.8 | 1501.4 | 1501.1 | 1501 | 1500.9
bécher [g] | 64.74 | 65.13 | 65.74 | 66.31 | 66.85 | 67.45 | 67.97 | 68.6 | 69 | 69.31 | 69.54 | 69.62 | 69.61
H [m] | 0.17 |  | Evaporation | -0.008266767 | [g.min-1] |  |  | Composition : |  | Chrysotard | 0 | g |  | Air occlus : | 8%
S [m2] | 0.004208352 |  | Vitesse de ressuage |  | 0.01085% |  |  |  |  | Sable | 1800 | g
[10 empty] | Ciment | 600 | g |  | Température : | 23,4 °C
Date : | 2000-06-27 |  | Référence : |  | 1,5% |  |  |  |  | Eau | 330 | g |  | Hygrométrie : | 40%
moule+bécher | 1571.44 | 1571.33 | 1571.24 | 1571.11 | 1571.05 | 1571.05 | 1570.87 | 1570.8 | 1570.8 | 1570.71 | 1570.64 | 1570.62 | 1570.51
ressuage total [g] | 0 | 0.4644009 | 1.140535 | 1.776669 | 2.382803 | 3.057204 | 3.643338 | 4.364273 | 4.830407 | 5.214808 | 5.519209 | 5.690143 | 5.762811
ressuage relatif | 0% | 0.06491% | 0.1594% | 0.2483% | 0.3331% | 0.4273% | 0.5093% | 0.61% | 0.6752% | 0.7289% | 0.7715% | 0.7954% | 0.8055%
temps | 0 | 4.5 | 13 | 21 | 29 | 37.5 | 46 | 55.5 | 65 | 73.5 | 82.5 | 92.5 | 103
vitesse | 0 | 1.226136 | 2.00831 | 1.889499 | 1.800391 | 1.780589 | 1.740985 | 1.557367 | 1.384551 | 1.014915 | 0.8036952 | 0.3692537 | 0.1726749
ressuage total [mm] | 0 | 0.1103522 | 0.271017 | 0.422177 | 0.5662082 | 0.7264612 | 0.86574 | 1.03705 | 1.147814 | 1.239157 | 1.311489 | 1.352107 | 1.369375

## 1,5%
t | 0 | 10 | 20 | 30 | 40 | 52 | 63 | 73 | 84 | 95 | 107 | 118 | 129 | 141 | 154 | 165 | 177 | 190 | 203 | 217
moule [g] | 0 | 0 | 0 | 0 | 0 | 0 | 0 | 0 | 0 | 0 | 0 | 0 | 0 | 0 | 0 | 0 | 0 | 0 | 0 | 0
bécher [g] | 38.59 | 39.18 | 40.14 | 41.08 | 41.97 | 43.02 | 43.9 | 44.66 | 45.45 | 46.18 | 46.87 | 47.45 | 47.92 | 48.35 | 48.65 | 48.84 | 48.95 | 49 | 49.04 | 49.06
H [m] | 0.17 |  | Evaporation | -0.003986837 | [g.min-1] |  |  | Composition : |  | Chrysotard | 9 | g |  | Air occlus : |  | 8%
S [m2] | 0.006822157 |  | Vitesse de ressuage |  | 0.008233% |  |  |  |  | Sable | 1800 | g
[10 empty] | Ciment | 600 | g |  | Température : |  | 21 °C
Date : | 2000-06-27 |  | Référence : |  | 1,5% |  |  |  |  | Eau | 330 | g |  | Hygrométrie : |  | 40%
moule+bécher | 38.59 | 39.18 | 40.14 | 41.08 | 41.97 | 43.02 | 43.9 | 44.66 | 45.45 | 46.18 | 46.87 | 47.45 | 47.92 | 48.35 | 48.65 | 48.84 | 48.95 | 49 | 49.04 | 49.06
ressuage total [g] | 0 | 0.6298684 | 1.629737 | 2.609605 | 3.539473 | 4.637316 | 5.561171 | 6.361039 | 7.194894 | 7.968749 | 8.706592 | 9.330447 | 9.844302 | 10.32214 | 10.67397 | 10.90783 | 11.06567 | 11.1675 | 11.25933 | 11.33514
ressuage relatif | 0% | 0.05431% | 0.1405% | 0.225% | 0.3052% | 0.3998% | 0.4795% | 0.5485% | 0.6204% | 0.6871% | 0.7507% | 0.8045% | 0.8488% | 0.89% | 0.9204% | 0.9405% | 0.9541% | 0.9629% | 0.9708% | 0.9774%
temps | 0 | 5 | 15 | 25 | 35 | 46 | 57.5 | 68 | 78.5 | 89.5 | 101 | 112.5 | 123.5 | 135 | 147.5 | 159.5 | 171 | 183.5 | 196.5 | 210
vitesse | 0 | 0.9232687 | 1.465619 | 1.436303 | 1.363012 | 1.341025 | 1.231089 | 1.172457 | 1.111159 | 1.031206 | 0.9012815 | 0.8313223 | 0.6847411 | 0.5836889 | 0.3967039 | 0.3116253 | 0.1928056 | 0.1148169 | 0.1035414 | 0.07937971
ressuage total [mm] | 0 | 0.09232687 | 0.2388888 | 0.3825191 | 0.5188203 | 0.6797433 | 0.8151631 | 0.9324088 | 1.054636 | 1.168069 | 1.276223 | 1.367668 | 1.44299 | 1.513032 | 1.564604 | 1.598883 | 1.622019 | 1.636945 | 1.650406 | 1.661519

## 3%
t | 0 | 7 | 15 | 22.5 | 31.5 | 40.5 | 49.5 | 60 | 70.5 | 80.5 | 92.5 | 104 | 116 | 127 | 137.5 | 149 | 160 | 171 | 182 | 193
moule [g] | 0 | 0 | 0 | 0 | 0 | 0 | 0 | 0 | 0 | 0 | 0 | 0 | 0 | 0 | 0 | 0 | 0 | 0 | 0 | 0
bécher [g] | 38.85 | 39.03 | 39.46 | 39.89 | 40.36 | 40.8 | 41.26 | 41.72 | 42.15 | 42.54 | 42.93 | 43.29 | 43.59 | 43.79 | 43.94 | 44.06 | 44.14 | 44.18 | 44.2 | 44.19
H [m] | 0.17 |  | Evaporation | -0.00462655 | [g.min-1] |  |  | Composition : |  | Chrysotard | 18 | g |  | Air occlus : |  | 8%
S [m2] | 0.004208352 |  | Vitesse de ressuage |  | 0.00826% |  |  |  |  | Sable | 1800 | g
[10 empty] | Ciment | 600 | g |  | Température : |  | 20 °C
Date : | 2000-06-26 |  | Référence : |  | 3% |  |  |  |  | Eau | 330 | g |  | Hygrométrie : |  | 41%
moule+bécher | 38.85 | 39.03 | 39.46 | 39.89 | 40.36 | 40.8 | 41.26 | 41.72 | 42.15 | 42.54 | 42.93 | 43.29 | 43.59 | 43.79 | 43.94 | 44.06 | 44.14 | 44.18 | 44.2 | 44.19
ressuage total [g] | 0 | 0.2123859 | 0.6793983 | 1.144097 | 1.655736 | 2.137375 | 2.639014 | 3.147593 | 3.626172 | 4.062437 | 4.507956 | 4.921161 | 5.27668 | 5.527572 | 5.726151 | 5.899356 | 6.030248 | 6.12114 | 6.192032 | 6.232924
ressuage relatif | 0% | 0.02969% | 0.09496% | 0.1599% | 0.2314% | 0.2988% | 0.3689% | 0.44% | 0.5069% | 0.5678% | 0.6301% | 0.6879% | 0.7376% | 0.7726% | 0.8004% | 0.8246% | 0.8429% | 0.8556% | 0.8655% | 0.8712%
temps | 0 | 3.5 | 11 | 18.75 | 27 | 36 | 45 | 54.75 | 65.25 | 75.5 | 86.5 | 98.25 | 110 | 121.5 | 132.25 | 143.25 | 154.5 | 165.5 | 176.5 | 187.5
vitesse | 0 | 0.7209672 | 1.387159 | 1.472308 | 1.350856 | 1.271648 | 1.324453 | 1.150951 | 1.083059 | 1.036666 | 0.8822112 | 0.8537998 | 0.7039941 | 0.5419786 | 0.4493984 | 0.3578915 | 0.2827539 | 0.1963456 | 0.1531415 | 0.08833528
ressuage total [mm] | 0 | 0.0504677 | 0.1614405 | 0.2718635 | 0.3934406 | 0.5078889 | 0.6270897 | 0.7479396 | 0.8616608 | 0.9653274 | 1.071193 | 1.16938 | 1.253859 | 1.313477 | 1.360663 | 1.401821 | 1.432924 | 1.454522 | 1.471367 | 1.481084

## 5%
t | 0 | 12 | 21 | 30 | 40 | 50 | 60 | 72 | 83 | 93 | 104 | 115 | 127 | 138 | 149 | 161 | 174 | 185 | 197 | 210 | 223 | 236
moule [g] | 0 | -0.8 | -1.7 | -2.6 | -3.5 | -4.4 | -5.3 | -6.2 | -7.1 | -7.8 | -8.4 | -9.1 | -9.7 | -10.1 | -10.4 | -10.7 | -10.8 | -11 | -11.1 | -11.1 | -11.1 | -11.2
bécher [g] | 33.79 | 34.45 | 35.3 | 36.19 | 37.09 | 37.94 | 38.73 | 39.63 | 40.4 | 41.09 | 41.72 | 42.31 | 42.84 | 43.23 | 43.51 | 43.72 | 43.85 | 43.94 | 43.99 | 44.01 | 43.99 | 43.98
H [m] | 0.17 |  | Evaporation | -0.003986837 | [g.min-1] |  |  | Composition : |  | Chrysotard | 30 | g |  | Air occlus : |  | 8%
S [m2] | 0.006822157 |  | Vitesse de ressuage |  | 0.00846% |  |  |  |  | Sable | 1800 | g
[10 empty] | Ciment | 600 | g |  | Température : |  | 21 °C
Date : | 2000-06-27 |  | Référence : |  | 5% |  |  |  |  | Eau | 330 | g |  | Hygrométrie : |  | 40%
moule+bécher | 33.79 | 33.65 | 33.6 | 33.59 | 33.59 | 33.54 | 33.43 | 33.43 | 33.3 | 33.29 | 33.32 | 33.21 | 33.14 | 33.13 | 33.11 | 33.02 | 33.05 | 32.94 | 32.89 | 32.91 | 32.89 | 32.78
ressuage total [g] | 0 | 0.707842 | 1.593724 | 2.519605 | 3.459473 | 4.349342 | 5.17921 | 6.127052 | 6.940907 | 7.670776 | 8.344631 | 8.978486 | 9.556328 | 9.990183 | 10.31404 | 10.57188 | 10.75371 | 10.88756 | 10.98541 | 11.05724 | 11.08906 | 11.13089
ressuage relatif | 0% | 0.06103% | 0.1374% | 0.2173% | 0.2983% | 0.375% | 0.4466% | 0.5283% | 0.5985% | 0.6614% | 0.7195% | 0.7742% | 0.824% | 0.8614% | 0.8893% | 0.9116% | 0.9272% | 0.9388% | 0.9472% | 0.9534% | 0.9561% | 0.9598%
temps | 0 | 6 | 16.5 | 25.5 | 35 | 45 | 55 | 66 | 77.5 | 88 | 98.5 | 109.5 | 121 | 132.5 | 143.5 | 155 | 167.5 | 179.5 | 191 | 203.5 | 216.5 | 229.5
vitesse | 0 | 0.8646362 | 1.442818 | 1.507965 | 1.37767 | 1.30438 | 1.216431 | 1.157799 | 1.084508 | 1.06985 | 0.8979501 | 0.8446478 | 0.7058399 | 0.5781365 | 0.4315553 | 0.3149566 | 0.2050207 | 0.1783696 | 0.119515 | 0.08099049 | 0.03588858 | 0.04716406
ressuage total [mm] | 0 | 0.1037563 | 0.2336099 | 0.3693268 | 0.5070938 | 0.6375318 | 0.7591749 | 0.8981107 | 1.017407 | 1.124392 | 1.223166 | 1.316077 | 1.400778 | 1.464373 | 1.511844 | 1.549639 | 1.576292 | 1.595912 | 1.610254 | 1.620783 | 1.625448 | 1.63158