## Fig. 31
M4 | Mortier pauvre retardé
pression réelle | 0.22 | 0.66 | 1.57 | 3.01 | 0.45 | 1 | 2.22
compacité | 0.6737 | 0.6789 | 0.6852 | 0.6901 | 0.6776 | 0.683 | 0.6881
pression | 0.1 | 8 |  | FA = | 0.6827
compacité | 0.6679635 | 0.6960084 |  | l = | 0.0064
|  |  |  | Is = | 5.18
M2 | Mortier de cendres
pression réelle | 0.22 | 0.62 | 1.22 | 2.02 | 3.02 | 0.42 | 1.02 | 1.62 | 2.52 | 0.17 | 0.46 | 0.925 | 2.32 | 0.25 | 0.56 | 1.265 | 2.65
compacité | 0.7048 | 0.7121 | 0.7169 | 0.7211 | 0.724 | 0.713 | 0.7188 | 0.7218 | 0.7248 | 0.6935 | 0.7043 | 0.715 | 0.7251 | 0.6974 | 0.7134 | 0.7228 | 0.7298
pression | 0.1 | 8 |  | FA = | 0.7164
compacité | 0.6922229 | 0.7382341 |  | l = | 0.0105
|  |  |  | Is = | 5.32
M48 | Mortier de filler
pression réelle | 0.8 | 1.5 | 2.2 | 3.1 | 0.4 | 1.2 | 2 | 2.8 | 0.4 | 1.6 | 2.8 | 0.6 | 1.7 | 2.8
compacité | 0.7604 | 0.7662 | 0.7703 | 0.774 | 0.7465 | 0.7586 | 0.7641 | 0.7673 | 0.7465 | 0.7608 | 0.7667 | 0.7571 | 0.769 | 0.7742
pression | 0.1 | 8 |  | FA = | 0.7592
compacité | 0.7331808 | 0.7826977 |  | l = | 0.0113
M3 | Mortier de ciment retardé
pression réelle | 0.735 | 1.57 | 2.875 | 0.34 | 1.03 | 1.77 | 3.04 | 0.1 | 0.435 | 1.065 | 2.12
compacité | 0.7022 | 0.7084 | 0.7136 | 0.6931 | 0.7032 | 0.7072 | 0.7116 | 0.6844 | 0.6989 | 0.7068 | 0.7127
pression | 0.1 | 8 |  | FA = | 0.7043
compacité | 0.6849583 | 0.7217673 |  | l = | 0.0084
|  |  |  | Is = | 5.07
Lyomer
pression réelle | 0.4 | 1 | 1.95 | 2.85 | 0.42 | 0.77 | 1.48 | 2.1 | 2.95
compacité | 0.7816 | 0.8013 | 0.8095 | 0.8145 | 0.7873 | 0.7953 | 0.8042 | 0.8085 | 0.8116
pression | 0.1 | 8 |  | FA = | 0.7985
compacité | 0.7648823 | 0.8288598 |  | l = | 0.0146
M53 | Béton
pression réelle | 0.21 | 0.41 | 0.61 | 1.01 | 1.71 | 2.41 | 3.23
compacité | 0.7954386 | 0.7999313 | 0.8019197 | 0.8044747 | 0.8072703 | 0.8096335 | 0.8114433
pression | 0.1 | 8 |  | FA = | 0.8046
compacité | 0.7914753 | 0.8164528 |  | l = | 0.0057
C11 | Coulis de Filler
pression réelle | 0.62 | 0.92 | 1.34 | 2.07 | 3.26 | 0.32 | 0.65 | 1.21 | 1.79
compacité | 0.65983 | 0.66807 | 0.67395 | 0.67993 | 0.6861325 | 0.64384 | 0.66154 | 0.67379 | 0.6789
pression | 0.1 | 8 |  | FA = | 0.6685
compacité | 0.6325797 | 0.7009393 |  | l = | 0.0156

## Fig. 32&33
[15 empty] | 44,7% de C | 69,3% de C
|  | M48 | M2 | Filler+opt 100 | C11 | 3/8 | 0/4 | 0/2,5 | 0/2,5 | M4 | M4 | M3 | M3 | M3 | riche | très riche | M7 | B53 |  | LYOMER A | LYOMER B | LYOMER C | LYOMER D | LYOMER E
Bilan de l | FA = | 0.7592 | 0.7164 | 0.7367 | 0.6685 | 0.5472 | 0.6047 | 0.5913 | 0.611 | 0.6829 | 0.6826 | 0.7061 | 0.7047 | 0.7024 | 0.694 | 0.6519 | 0.7006 | 0.8046 | 0.92 | 0.7695 | 0.8115 | 0.7987 | 0.7965 | 0.7838
| l = | 0.0113 | 0.0105 | 0.0135 | 0.0156 | 0.0025 | 0.0072 | 0.0042 | 0.0069 | 0.0061 | 0.0063 | 0.0093 | 0.0084 | 0.0084 | 0.0115 | 0.0144 | 0.0064 | 0.0057 |  | 0.0113 | 0.0103 | 0.0132 | 0.0085 | 0.0148
| Sb = | 360 | 205 | 360 | 699 | 1.4 | 12.9 | 14.6 | 14.6 | 121 | 121 | 190 | 190 | 190 | 340 | 541 | 121 | 116 |  | 359 | 349 | 450.5 | 258 | 514
|  | 360000 | 205000 | 360000 | 699000 | 1400 | 12900 | 14600 | 14600 | 121000 | 121000 | 190000 | 190000 | 190000 | 340000 | 541000 | 121000 | 116000
| Is pour FA | 5.49 | 5.04 |  | 8.62 | 2.98 | 3.16 | 3.16 | 3.16 | 4.41 | 4.4 | 4.69 | 4.65 | 4.59 | 5.12 | 6.57 | 4.76 | 6.25 |  | 5.5 | 6.3 | 6.33 | 5.68 | 6.14
| F pour Is = 9 | 0.8257 | 0.7894 |  | 0.672 | 0.6652 | 0.7364 | 0.7208 | 0.7208 | 0.7773 | 0.7773 | 0.7944 | 0.7944 | 0.7944 | 0.7531 | 0.6776 | 0.7835 | 0.8523
| sigma [bar] | 359.5869 | 1045.636 |  | 1.25152 | 3.1528e+20 | 87896159.2 | 24589320370726.5 | 8146048.2 | 5258781.1 | 3374460.5 | 13288.09 | 43415.48 | 57089.81 | 170.5674 | 5.957925 | 422153.8 | 4308.827 |  | 2.66501e-30 | 6.074323e-35 | 5.271009e-27 | 2.013967e-41 | 9.999977e-24
| Mdl K = 9 | 0.7705152 | 0.6998624 |  | 0.6627992 | 0.5632118 | 0.5461417 | 0.6131805 | 0.5439965 | 0.7044719 | 0.7020841 | 0.7105224 | 0.7186396 | 0.7186396 | 0.692685 | 0.6452306 | 0.7070902 | 0.782691
| erreur | 0.01468527 | -0.02362979 |  | -0.008601172 | 0.02842946 | -0.1072219 | 0.03568357 | -0.123169 | 0.03062142 | 0.02775184 | 0.006224173 | 0.01939721 | 0.0225977 | -0.001898453 | -0.01033639 | 0.009178779 | -0.02799189
|  | 0.01468527 | 0.02362979 |  | 0.008601172 |  |  |  |  | 0.03062142 | 0.02775184 | 0.006224173 | 0.01939721 | 0.0225977 | 0.001898453 | 0.01033639 | 0.009178779 | 0.02799189
| err moyen | 0.01690951
| err maxi | 0.03062142
| Is Mdl moi | 5.82 | 4.828 | 5.82 | 7.9896 | 3.52496 | 3.59856 | 3.60944 | 3.60944 | 4.2904 | 4.2904 | 4.732 | 4.732 | 4.732 | 5.692 | 6.9784 | 4.2904 | 4.2584
0.7376
-0.09083514